## Sheet1
Test | Linear strain hardening co-efficient (GPa) | Yind (GPa) | Distance (um) | Misorienatation (degrees)
| Properties measured from indentation |  | Properties measured from EBSD
2_56 | 12.23 | 2.4 | 0.32 | 11.79
2_46 | 11.07 | 3.2 | 0.29 | 46.36
2_64 | 2.68 | 3.7 | 0.2 | 58.93
2_10 | 16.79 | 3.2 | 0.1 | 53.32
2_29 | 11.21 | 3.4 | 0.16 | 51.81
2_34 | 12.32 | 2.2 | 0.18 | 56.69
2_75 | 16.1 | 3 | 0.11 | 44.88
2_4 | 26.26 | 1.6 | 0.24 | 21.34
1_48 | 14.83 | 3 | 0.26 | 13.74
2_18 | 11.47 | 3.5 | 0.18 | 57.06
2_16 | 27.38 | 2.6 | 0.14 | 27.4
2_70 | 10.45 | 3.8 | 0.29 | 50.86
2_90 | 21.72 | 3.2 | 0.12 | 56.25
2_40 | 3.53 | 3.6 | 0.15 | 52.36
2_50 | 8.86 | 3.4 | 0.13 | 57.53
2_30 | 22.8 | 3.3 | 0.07 | 56.85
2_77 | 16.78 | 3 | 0.16 | 58.98