## Sheet1
Test | Linear strain hardening co-efficient (GPa) | Yind (GPa) | Distance (um) | Misorienatation (degrees)
| Properties measured from indentation |  | Properties measured from EBSD
46_2 | 11.07 | 3.2 | 0.216 | 46.36
64_2 | 2.68 | 3.3 | 0.386 | 10
10_2 | 16.79 | 3.2 | 0.336 | 53.32
29_2 | 11.21 | 3.4 | 0.422 | 51.81
34_2 | 12.32 | 2.2 | 0.345 | 56.69
75_2 | 16.1 | 3 | 0.349 | 44.88
55_2 | 17.3 | 2.7 | 0.249 | 13.39
57_2 | 10.22 | 2.5 | 0.18 | 11.32
15_2 | 8.05 | 2.5 | 0.401 | 8.66
14_2 | 5.13 | 3 | 0.19 | 11
43_2 | 17.74 | 2.7 | 0.191 | 57.82
66_2 | 24.48 | 3.1 | 0.16 | 43.2
50_1 | 10.736 | 3.3 | 0.471 | 53.58
17_2 | 17.12 | 3.2 | 0.2 | 7.87
18_2 | 11.47 | 3.5 | 0.18 | 57.06
16_2 | 27.38 | 2.6 | 0.14 | 42.76
48_1 | 14.83 | 3 | 0.26 | 13.74
98_2 | 19.98 | 3.8 | 0.23 | 43.84
6_2 | 10.62 | 2.1 | 0.42 | 7.36
5_2 | 14.43 | 2.5 | 0.35 | 10.2
14_1 | 5.125 | 2.9 | 0.3 | 58.23
15_1 | 4.85 | 3.5 | 0.31 | 16.64
97_2 | 19.42 | 3.9 | 0.12 | 52.85
42_1 | 24.21 | 3.3 | 0.17 | 7.63
21_1 | 9.45 | 3.4 | 0.22 | 16.43
20_1 | 14.21 | 3.7 | 0.2 | 52.73
38_2 | 15.75 | 3.9 | 0.247 | 55
90_2 | 21.72 | 3.2 | 0.12 | 56.25
40_2 | 3.53 | 3.6 | 0.15 | 52.36
50_2 | 8.86 | 3.4 | 0.312 | 57.53
30_2 | 22.8 | 3.3 | 0.233 | 56.85
77_2 | 16.78 | 3 | 0.16 | 58.98
41_2 | 10.29 | 3.7 | 0.286 | 8.21
62_2 | 20.53 | 3.1 | 0.156 | 18.27
71_2 | 6.66 | 3.4 | 0.1 | 9.91
79_2 | 12.83 | 3.15 | 0.44 | 6.73
83_2 | 4.67 | 3.9 | 0.175 | 8.37
90_2 | 27.72 | 3.23 | 0.237 | 58.35
39_2 | 21.58 | 3.2 | 0.264 | 60.67
42_2 | 21.86 | 3.4 | 0.27 | 59.62
58_2 | 26.15 | 3.5 | 0.43 | 56.83
63_2 | 5.73 | 3.4 | 0.17 | 58.25
69_2 | 14.66 | 3.5 | 0.14 | 39.05
78_2 | 22.63 | 3.4 | 0.11 | 58.32
84_2 | 8.46 | 3.2 | 0.443 | 6.38