## Sheet1
test | K | Y | x | o
46_2 | 11.07 | 3.2 | 0.216 | 46.36
10_2 | 16.79 | 3.2 | 0.336 | 53.32
29_2 | 11.21 | 3.4 | 0.422 | 51.81
34_2 | 12.32 | 2.2 | 0.345 | 56.69
75_2 | 16.1 | 3 | 0.349 | 44.88
43_2 | 17.74 | 2.7 | 0.191 | 57.82
66_2 | 24.48 | 3.1 | 0.16 | 43.2
50_1 | 10.736 | 3.3 | 0.471 | 53.58
18_2 | 11.47 | 3.5 | 0.18 | 57.06
16_2 | 27.38 | 2.6 | 0.14 | 42.76
98_2 | 19.98 | 3.8 | 0.23 | 43.84
14_1 | 5.125 | 2.9 | 0.3 | 58.23
97_2 | 19.42 | 3.9 | 0.12 | 52.85
20_1 | 14.21 | 3.7 | 0.2 | 52.73
38_2 | 15.75 | 3.9 | 0.247 | 55
90_2 | 21.72 | 3.2 | 0.12 | 56.25
40_2 | 3.53 | 3.6 | 0.15 | 52.36
50_2 | 8.86 | 3.4 | 0.312 | 57.53
30_2 | 22.8 | 3.3 | 0.233 | 56.85
77_2 | 16.78 | 3 | 0.16 | 58.98
90_2 | 27.72 | 3.23 | 0.237 | 58.35
39_2 | 21.58 | 3.2 | 0.264 | 60.67
42_2 | 21.86 | 3.4 | 0.27 | 59.62
58_2 | 26.15 | 3.5 | 0.43 | 56.83
63_2 | 5.73 | 3.4 | 0.17 | 58.25
78_2 | 22.63 | 3.4 | 0.11 | 58.32